## input_example
project_sample_id | leach_duration_days | cumulative_catalyst_addition_kg_t | transition_time | material_size_p80_in | column_height_m | column_inner_diameter_m | residual_cpy_% | reactor_control_a1 | reactor_control_b1 | reactor_control_a2 | reactor_control_b2 | reactor_catalyzed_a1 | reactor_catalyzed_b1 | reactor_catalyzed_a2 | reactor_catalyzed_b2 | reactor_norm_uplift_prior_pct | cu_% | acid_soluble_% | cyanide_soluble_% | grouped_copper_sulfides | grouped_secondary_copper | grouped_acid_generating_sulfides | grouped_gangue_sulfides | grouped_fe_oxides | grouped_carbonates | bornite | enargite | chlorite
007_jetti_project_file_leopard_lep | 7 | 0 | 117 | 1 | 2.44 | 0.2 | 88.496 | 23.4083 | 0.1660675 | 56.18031 | 0.008747983 | 57.59252 | 0.02107404 | 40.77001 | 0.01458169 | 49.41506 | 0.384 | 4.13 | 7.375 | 1.19 | 0 | 6.52 | 0 | 1.05 | 0 | 0 | 0 | 4.534
007_jetti_project_file_leopard_lep | 14 | 0 | 117 | 1 | 2.44 | 0.2 | 88.496 | 23.4083 | 0.1660675 | 56.18031 | 0.008747983 | 57.59252 | 0.02107404 | 40.77001 | 0.01458169 | 49.41506 | 0.384 | 4.13 | 7.375 | 1.19 | 0 | 6.52 | 0 | 1.05 | 0 | 0 | 0 | 4.534
007_jetti_project_file_leopard_lep | 21 | 0 | 117 | 1 | 2.44 | 0.2 | 88.496 | 23.4083 | 0.1660675 | 56.18031 | 0.008747983 | 57.59252 | 0.02107404 | 40.77001 | 0.01458169 | 49.41506 | 0.384 | 4.13 | 7.375 | 1.19 | 0 | 6.52 | 0 | 1.05 | 0 | 0 | 0 | 4.534
007_jetti_project_file_leopard_lep | 28 | 0 | 117 | 1 | 2.44 | 0.2 | 88.496 | 23.4083 | 0.1660675 | 56.18031 | 0.008747983 | 57.59252 | 0.02107404 | 40.77001 | 0.01458169 | 49.41506 | 0.384 | 4.13 | 7.375 | 1.19 | 0 | 6.52 | 0 | 1.05 | 0 | 0 | 0 | 4.534
007_jetti_project_file_leopard_lep | 35 | 0 | 117 | 1 | 2.44 | 0.2 | 88.496 | 23.4083 | 0.1660675 | 56.18031 | 0.008747983 | 57.59252 | 0.02107404 | 40.77001 | 0.01458169 | 49.41506 | 0.384 | 4.13 | 7.375 | 1.19 | 0 | 6.52 | 0 | 1.05 | 0 | 0 | 0 | 4.534
007_jetti_project_file_leopard_lep | 42 | 0 | 117 | 1 | 2.44 | 0.2 | 88.496 | 23.4083 | 0.1660675 | 56.18031 | 0.008747983 | 57.59252 | 0.02107404 | 40.77001 | 0.01458169 | 49.41506 | 0.384 | 4.13 | 7.375 | 1.19 | 0 | 6.52 | 0 | 1.05 | 0 | 0 | 0 | 4.534
007_jetti_project_file_leopard_lep | 49 | 0 | 117 | 1 | 2.44 | 0.2 | 88.496 | 23.4083 | 0.1660675 | 56.18031 | 0.008747983 | 57.59252 | 0.02107404 | 40.77001 | 0.01458169 | 49.41506 | 0.384 | 4.13 | 7.375 | 1.19 | 0 | 6.52 | 0 | 1.05 | 0 | 0 | 0 | 4.534
007_jetti_project_file_leopard_lep | 56 | 0 | 117 | 1 | 2.44 | 0.2 | 88.496 | 23.4083 | 0.1660675 | 56.18031 | 0.008747983 | 57.59252 | 0.02107404 | 40.77001 | 0.01458169 | 49.41506 | 0.384 | 4.13 | 7.375 | 1.19 | 0 | 6.52 | 0 | 1.05 | 0 | 0 | 0 | 4.534
007_jetti_project_file_leopard_lep | 63 | 0 | 117 | 1 | 2.44 | 0.2 | 88.496 | 23.4083 | 0.1660675 | 56.18031 | 0.008747983 | 57.59252 | 0.02107404 | 40.77001 | 0.01458169 | 49.41506 | 0.384 | 4.13 | 7.375 | 1.19 | 0 | 6.52 | 0 | 1.05 | 0 | 0 | 0 | 4.534
007_jetti_project_file_leopard_lep | 70 | 0 | 117 | 1 | 2.44 | 0.2 | 88.496 | 23.4083 | 0.1660675 | 56.18031 | 0.008747983 | 57.59252 | 0.02107404 | 40.77001 | 0.01458169 | 49.41506 | 0.384 | 4.13 | 7.375 | 1.19 | 0 | 6.52 | 0 | 1.05 | 0 | 0 | 0 | 4.534
007_jetti_project_file_leopard_lep | 77 | 0 | 117 | 1 | 2.44 | 0.2 | 88.496 | 23.4083 | 0.1660675 | 56.18031 | 0.008747983 | 57.59252 | 0.02107404 | 40.77001 | 0.01458169 | 49.41506 | 0.384 | 4.13 | 7.375 | 1.19 | 0 | 6.52 | 0 | 1.05 | 0 | 0 | 0 | 4.534
007_jetti_project_file_leopard_lep | 84 | 0 | 117 | 1 | 2.44 | 0.2 | 88.496 | 23.4083 | 0.1660675 | 56.18031 | 0.008747983 | 57.59252 | 0.02107404 | 40.77001 | 0.01458169 | 49.41506 | 0.384 | 4.13 | 7.375 | 1.19 | 0 | 6.52 | 0 | 1.05 | 0 | 0 | 0 | 4.534
007_jetti_project_file_leopard_lep | 91 | 0 | 117 | 1 | 2.44 | 0.2 | 88.496 | 23.4083 | 0.1660675 | 56.18031 | 0.008747983 | 57.59252 | 0.02107404 | 40.77001 | 0.01458169 | 49.41506 | 0.384 | 4.13 | 7.375 | 1.19 | 0 | 6.52 | 0 | 1.05 | 0 | 0 | 0 | 4.534
007_jetti_project_file_leopard_lep | 98 | 0 | 117 | 1 | 2.44 | 0.2 | 88.496 | 23.4083 | 0.1660675 | 56.18031 | 0.008747983 | 57.59252 | 0.02107404 | 40.77001 | 0.01458169 | 49.41506 | 0.384 | 4.13 | 7.375 | 1.19 | 0 | 6.52 | 0 | 1.05 | 0 | 0 | 0 | 4.534
007_jetti_project_file_leopard_lep | 105 | 0 | 117 | 1 | 2.44 | 0.2 | 88.496 | 23.4083 | 0.1660675 | 56.18031 | 0.008747983 | 57.59252 | 0.02107404 | 40.77001 | 0.01458169 | 49.41506 | 0.384 | 4.13 | 7.375 | 1.19 | 0 | 6.52 | 0 | 1.05 | 0 | 0 | 0 | 4.534
007_jetti_project_file_leopard_lep | 112 | 0 | 117 | 1 | 2.44 | 0.2 | 88.496 | 23.4083 | 0.1660675 | 56.18031 | 0.008747983 | 57.59252 | 0.02107404 | 40.77001 | 0.01458169 | 49.41506 | 0.384 | 4.13 | 7.375 | 1.19 | 0 | 6.52 | 0 | 1.05 | 0 | 0 | 0 | 4.534
007_jetti_project_file_leopard_lep | 119 | 0.002 | 117 | 1 | 2.44 | 0.2 | 88.496 | 23.4083 | 0.1660675 | 56.18031 | 0.008747983 | 57.59252 | 0.02107404 | 40.77001 | 0.01458169 | 49.41506 | 0.384 | 4.13 | 7.375 | 1.19 | 0 | 6.52 | 0 | 1.05 | 0 | 0 | 0 | 4.534
007_jetti_project_file_leopard_lep | 126 | 0.007 | 117 | 1 | 2.44 | 0.2 | 88.496 | 23.4083 | 0.1660675 | 56.18031 | 0.008747983 | 57.59252 | 0.02107404 | 40.77001 | 0.01458169 | 49.41506 | 0.384 | 4.13 | 7.375 | 1.19 | 0 | 6.52 | 0 | 1.05 | 0 | 0 | 0 | 4.534
007_jetti_project_file_leopard_lep | 133 | 0.01 | 117 | 1 | 2.44 | 0.2 | 88.496 | 23.4083 | 0.1660675 | 56.18031 | 0.008747983 | 57.59252 | 0.02107404 | 40.77001 | 0.01458169 | 49.41506 | 0.384 | 4.13 | 7.375 | 1.19 | 0 | 6.52 | 0 | 1.05 | 0 | 0 | 0 | 4.534
007_jetti_project_file_leopard_lep | 140 | 0.014 | 117 | 1 | 2.44 | 0.2 | 88.496 | 23.4083 | 0.1660675 | 56.18031 | 0.008747983 | 57.59252 | 0.02107404 | 40.77001 | 0.01458169 | 49.41506 | 0.384 | 4.13 | 7.375 | 1.19 | 0 | 6.52 | 0 | 1.05 | 0 | 0 | 0 | 4.534
007_jetti_project_file_leopard_lep | 147 | 0.02 | 117 | 1 | 2.44 | 0.2 | 88.496 | 23.4083 | 0.1660675 | 56.18031 | 0.008747983 | 57.59252 | 0.02107404 | 40.77001 | 0.01458169 | 49.41506 | 0.384 | 4.13 | 7.375 | 1.19 | 0 | 6.52 | 0 | 1.05 | 0 | 0 | 0 | 4.534
007_jetti_project_file_leopard_lep | 154 | 0.025 | 117 | 1 | 2.44 | 0.2 | 88.496 | 23.4083 | 0.1660675 | 56.18031 | 0.008747983 | 57.59252 | 0.02107404 | 40.77001 | 0.01458169 | 49.41506 | 0.384 | 4.13 | 7.375 | 1.19 | 0 | 6.52 | 0 | 1.05 | 0 | 0 | 0 | 4.534
007_jetti_project_file_leopard_lep | 161 | 0.031 | 117 | 1 | 2.44 | 0.2 | 88.496 | 23.4083 | 0.1660675 | 56.18031 | 0.008747983 | 57.59252 | 0.02107404 | 40.77001 | 0.01458169 | 49.41506 | 0.384 | 4.13 | 7.375 | 1.19 | 0 | 6.52 | 0 | 1.05 | 0 | 0 | 0 | 4.534
007_jetti_project_file_leopard_lep | 168 | 0.036 | 117 | 1 | 2.44 | 0.2 | 88.496 | 23.4083 | 0.1660675 | 56.18031 | 0.008747983 | 57.59252 | 0.02107404 | 40.77001 | 0.01458169 | 49.41506 | 0.384 | 4.13 | 7.375 | 1.19 | 0 | 6.52 | 0 | 1.05 | 0 | 0 | 0 | 4.534
007_jetti_project_file_leopard_lep | 175 | 0.041 | 117 | 1 | 2.44 | 0.2 | 88.496 | 23.4083 | 0.1660675 | 56.18031 | 0.008747983 | 57.59252 | 0.02107404 | 40.77001 | 0.01458169 | 49.41506 | 0.384 | 4.13 | 7.375 | 1.19 | 0 | 6.52 | 0 | 1.05 | 0 | 0 | 0 | 4.534
007_jetti_project_file_leopard_lep | 182 | 0.047 | 117 | 1 | 2.44 | 0.2 | 88.496 | 23.4083 | 0.1660675 | 56.18031 | 0.008747983 | 57.59252 | 0.02107404 | 40.77001 | 0.01458169 | 49.41506 | 0.384 | 4.13 | 7.375 | 1.19 | 0 | 6.52 | 0 | 1.05 | 0 | 0 | 0 | 4.534
007_jetti_project_file_leopard_lep | 189 | 0.052 | 117 | 1 | 2.44 | 0.2 | 88.496 | 23.4083 | 0.1660675 | 56.18031 | 0.008747983 | 57.59252 | 0.02107404 | 40.77001 | 0.01458169 | 49.41506 | 0.384 | 4.13 | 7.375 | 1.19 | 0 | 6.52 | 0 | 1.05 | 0 | 0 | 0 | 4.534
007_jetti_project_file_leopard_lep | 196 | 0.058 | 117 | 1 | 2.44 | 0.2 | 88.496 | 23.4083 | 0.1660675 | 56.18031 | 0.008747983 | 57.59252 | 0.02107404 | 40.77001 | 0.01458169 | 49.41506 | 0.384 | 4.13 | 7.375 | 1.19 | 0 | 6.52 | 0 | 1.05 | 0 | 0 | 0 | 4.534
007_jetti_project_file_leopard_lep | 203 | 0.063 | 117 | 1 | 2.44 | 0.2 | 88.496 | 23.4083 | 0.1660675 | 56.18031 | 0.008747983 | 57.59252 | 0.02107404 | 40.77001 | 0.01458169 | 49.41506 | 0.384 | 4.13 | 7.375 | 1.19 | 0 | 6.52 | 0 | 1.05 | 0 | 0 | 0 | 4.534
007_jetti_project_file_leopard_lep | 210 | 0.068 | 117 | 1 | 2.44 | 0.2 | 88.496 | 23.4083 | 0.1660675 | 56.18031 | 0.008747983 | 57.59252 | 0.02107404 | 40.77001 | 0.01458169 | 49.41506 | 0.384 | 4.13 | 7.375 | 1.19 | 0 | 6.52 | 0 | 1.05 | 0 | 0 | 0 | 4.534
007_jetti_project_file_leopard_lep | 217 | 0.073 | 117 | 1 | 2.44 | 0.2 | 88.496 | 23.4083 | 0.1660675 | 56.18031 | 0.008747983 | 57.59252 | 0.02107404 | 40.77001 | 0.01458169 | 49.41506 | 0.384 | 4.13 | 7.375 | 1.19 | 0 | 6.52 | 0 | 1.05 | 0 | 0 | 0 | 4.534
007_jetti_project_file_leopard_lep | 224 | 0.078 | 117 | 1 | 2.44 | 0.2 | 88.496 | 23.4083 | 0.1660675 | 56.18031 | 0.008747983 | 57.59252 | 0.02107404 | 40.77001 | 0.01458169 | 49.41506 | 0.384 | 4.13 | 7.375 | 1.19 | 0 | 6.52 | 0 | 1.05 | 0 | 0 | 0 | 4.534
007_jetti_project_file_leopard_lep | 231 | 0.084 | 117 | 1 | 2.44 | 0.2 | 88.496 | 23.4083 | 0.1660675 | 56.18031 | 0.008747983 | 57.59252 | 0.02107404 | 40.77001 | 0.01458169 | 49.41506 | 0.384 | 4.13 | 7.375 | 1.19 | 0 | 6.52 | 0 | 1.05 | 0 | 0 | 0 | 4.534
007_jetti_project_file_leopard_lep | 238 | 0.089 | 117 | 1 | 2.44 | 0.2 | 88.496 | 23.4083 | 0.1660675 | 56.18031 | 0.008747983 | 57.59252 | 0.02107404 | 40.77001 | 0.01458169 | 49.41506 | 0.384 | 4.13 | 7.375 | 1.19 | 0 | 6.52 | 0 | 1.05 | 0 | 0 | 0 | 4.534
007_jetti_project_file_leopard_lep | 245 | 0.094 | 117 | 1 | 2.44 | 0.2 | 88.496 | 23.4083 | 0.1660675 | 56.18031 | 0.008747983 | 57.59252 | 0.02107404 | 40.77001 | 0.01458169 | 49.41506 | 0.384 | 4.13 | 7.375 | 1.19 | 0 | 6.52 | 0 | 1.05 | 0 | 0 | 0 | 4.534
007_jetti_project_file_leopard_lep | 252 | 0.1 | 117 | 1 | 2.44 | 0.2 | 88.496 | 23.4083 | 0.1660675 | 56.18031 | 0.008747983 | 57.59252 | 0.02107404 | 40.77001 | 0.01458169 | 49.41506 | 0.384 | 4.13 | 7.375 | 1.19 | 0 | 6.52 | 0 | 1.05 | 0 | 0 | 0 | 4.534
007_jetti_project_file_leopard_lep | 259 | 0.105 | 117 | 1 | 2.44 | 0.2 | 88.496 | 23.4083 | 0.1660675 | 56.18031 | 0.008747983 | 57.59252 | 0.02107404 | 40.77001 | 0.01458169 | 49.41506 | 0.384 | 4.13 | 7.375 | 1.19 | 0 | 6.52 | 0 | 1.05 | 0 | 0 | 0 | 4.534
007_jetti_project_file_leopard_lep | 266 | 0.111 | 117 | 1 | 2.44 | 0.2 | 88.496 | 23.4083 | 0.1660675 | 56.18031 | 0.008747983 | 57.59252 | 0.02107404 | 40.77001 | 0.01458169 | 49.41506 | 0.384 | 4.13 | 7.375 | 1.19 | 0 | 6.52 | 0 | 1.05 | 0 | 0 | 0 | 4.534
007_jetti_project_file_leopard_lep | 273 | 0.116 | 117 | 1 | 2.44 | 0.2 | 88.496 | 23.4083 | 0.1660675 | 56.18031 | 0.008747983 | 57.59252 | 0.02107404 | 40.77001 | 0.01458169 | 49.41506 | 0.384 | 4.13 | 7.375 | 1.19 | 0 | 6.52 | 0 | 1.05 | 0 | 0 | 0 | 4.534
007_jetti_project_file_leopard_lep | 280 | 0.121 | 117 | 1 | 2.44 | 0.2 | 88.496 | 23.4083 | 0.1660675 | 56.18031 | 0.008747983 | 57.59252 | 0.02107404 | 40.77001 | 0.01458169 | 49.41506 | 0.384 | 4.13 | 7.375 | 1.19 | 0 | 6.52 | 0 | 1.05 | 0 | 0 | 0 | 4.534
007_jetti_project_file_leopard_lep | 287 | 0.127 | 117 | 1 | 2.44 | 0.2 | 88.496 | 23.4083 | 0.1660675 | 56.18031 | 0.008747983 | 57.59252 | 0.02107404 | 40.77001 | 0.01458169 | 49.41506 | 0.384 | 4.13 | 7.375 | 1.19 | 0 | 6.52 | 0 | 1.05 | 0 | 0 | 0 | 4.534
007_jetti_project_file_leopard_lep | 294 | 0.134 | 117 | 1 | 2.44 | 0.2 | 88.496 | 23.4083 | 0.1660675 | 56.18031 | 0.008747983 | 57.59252 | 0.02107404 | 40.77001 | 0.01458169 | 49.41506 | 0.384 | 4.13 | 7.375 | 1.19 | 0 | 6.52 | 0 | 1.05 | 0 | 0 | 0 | 4.534
007_jetti_project_file_leopard_lep | 301 | 0.139 | 117 | 1 | 2.44 | 0.2 | 88.496 | 23.4083 | 0.1660675 | 56.18031 | 0.008747983 | 57.59252 | 0.02107404 | 40.77001 | 0.01458169 | 49.41506 | 0.384 | 4.13 | 7.375 | 1.19 | 0 | 6.52 | 0 | 1.05 | 0 | 0 | 0 | 4.534
007_jetti_project_file_leopard_lep | 308 | 0.145 | 117 | 1 | 2.44 | 0.2 | 88.496 | 23.4083 | 0.1660675 | 56.18031 | 0.008747983 | 57.59252 | 0.02107404 | 40.77001 | 0.01458169 | 49.41506 | 0.384 | 4.13 | 7.375 | 1.19 | 0 | 6.52 | 0 | 1.05 | 0 | 0 | 0 | 4.534
007_jetti_project_file_leopard_lep | 315 | 0.15 | 117 | 1 | 2.44 | 0.2 | 88.496 | 23.4083 | 0.1660675 | 56.18031 | 0.008747983 | 57.59252 | 0.02107404 | 40.77001 | 0.01458169 | 49.41506 | 0.384 | 4.13 | 7.375 | 1.19 | 0 | 6.52 | 0 | 1.05 | 0 | 0 | 0 | 4.534
007_jetti_project_file_leopard_lep | 322 | 0.156 | 117 | 1 | 2.44 | 0.2 | 88.496 | 23.4083 | 0.1660675 | 56.18031 | 0.008747983 | 57.59252 | 0.02107404 | 40.77001 | 0.01458169 | 49.41506 | 0.384 | 4.13 | 7.375 | 1.19 | 0 | 6.52 | 0 | 1.05 | 0 | 0 | 0 | 4.534
007_jetti_project_file_leopard_lep | 329 | 0.162 | 117 | 1 | 2.44 | 0.2 | 88.496 | 23.4083 | 0.1660675 | 56.18031 | 0.008747983 | 57.59252 | 0.02107404 | 40.77001 | 0.01458169 | 49.41506 | 0.384 | 4.13 | 7.375 | 1.19 | 0 | 6.52 | 0 | 1.05 | 0 | 0 | 0 | 4.534
007_jetti_project_file_leopard_lep | 336 | 0.168 | 117 | 1 | 2.44 | 0.2 | 88.496 | 23.4083 | 0.1660675 | 56.18031 | 0.008747983 | 57.59252 | 0.02107404 | 40.77001 | 0.01458169 | 49.41506 | 0.384 | 4.13 | 7.375 | 1.19 | 0 | 6.52 | 0 | 1.05 | 0 | 0 | 0 | 4.534
007_jetti_project_file_leopard_lep | 343 | 0.174 | 117 | 1 | 2.44 | 0.2 | 88.496 | 23.4083 | 0.1660675 | 56.18031 | 0.008747983 | 57.59252 | 0.02107404 | 40.77001 | 0.01458169 | 49.41506 | 0.384 | 4.13 | 7.375 | 1.19 | 0 | 6.52 | 0 | 1.05 | 0 | 0 | 0 | 4.534
007_jetti_project_file_leopard_lep | 350 | 0.18 | 117 | 1 | 2.44 | 0.2 | 88.496 | 23.4083 | 0.1660675 | 56.18031 | 0.008747983 | 57.59252 | 0.02107404 | 40.77001 | 0.01458169 | 49.41506 | 0.384 | 4.13 | 7.375 | 1.19 | 0 | 6.52 | 0 | 1.05 | 0 | 0 | 0 | 4.534
007_jetti_project_file_leopard_lep | 357 | 0.186 | 117 | 1 | 2.44 | 0.2 | 88.496 | 23.4083 | 0.1660675 | 56.18031 | 0.008747983 | 57.59252 | 0.02107404 | 40.77001 | 0.01458169 | 49.41506 | 0.384 | 4.13 | 7.375 | 1.19 | 0 | 6.52 | 0 | 1.05 | 0 | 0 | 0 | 4.534
007_jetti_project_file_leopard_lep | 364 | 0.191 | 117 | 1 | 2.44 | 0.2 | 88.496 | 23.4083 | 0.1660675 | 56.18031 | 0.008747983 | 57.59252 | 0.02107404 | 40.77001 | 0.01458169 | 49.41506 | 0.384 | 4.13 | 7.375 | 1.19 | 0 | 6.52 | 0 | 1.05 | 0 | 0 | 0 | 4.534
007_jetti_project_file_leopard_lep | 371 | 0.197 | 117 | 1 | 2.44 | 0.2 | 88.496 | 23.4083 | 0.1660675 | 56.18031 | 0.008747983 | 57.59252 | 0.02107404 | 40.77001 | 0.01458169 | 49.41506 | 0.384 | 4.13 | 7.375 | 1.19 | 0 | 6.52 | 0 | 1.05 | 0 | 0 | 0 | 4.534
007_jetti_project_file_leopard_lep | 378 | 0.203 | 117 | 1 | 2.44 | 0.2 | 88.496 | 23.4083 | 0.1660675 | 56.18031 | 0.008747983 | 57.59252 | 0.02107404 | 40.77001 | 0.01458169 | 49.41506 | 0.384 | 4.13 | 7.375 | 1.19 | 0 | 6.52 | 0 | 1.05 | 0 | 0 | 0 | 4.534
007_jetti_project_file_leopard_lep | 385 | 0.208 | 117 | 1 | 2.44 | 0.2 | 88.496 | 23.4083 | 0.1660675 | 56.18031 | 0.008747983 | 57.59252 | 0.02107404 | 40.77001 | 0.01458169 | 49.41506 | 0.384 | 4.13 | 7.375 | 1.19 | 0 | 6.52 | 0 | 1.05 | 0 | 0 | 0 | 4.534
007_jetti_project_file_leopard_lep | 392 | 0.214 | 117 | 1 | 2.44 | 0.2 | 88.496 | 23.4083 | 0.1660675 | 56.18031 | 0.008747983 | 57.59252 | 0.02107404 | 40.77001 | 0.01458169 | 49.41506 | 0.384 | 4.13 | 7.375 | 1.19 | 0 | 6.52 | 0 | 1.05 | 0 | 0 | 0 | 4.534
007_jetti_project_file_leopard_lep | 399 | 0.219 | 117 | 1 | 2.44 | 0.2 | 88.496 | 23.4083 | 0.1660675 | 56.18031 | 0.008747983 | 57.59252 | 0.02107404 | 40.77001 | 0.01458169 | 49.41506 | 0.384 | 4.13 | 7.375 | 1.19 | 0 | 6.52 | 0 | 1.05 | 0 | 0 | 0 | 4.534
007_jetti_project_file_leopard_lep | 406 | 0.224 | 117 | 1 | 2.44 | 0.2 | 88.496 | 23.4083 | 0.1660675 | 56.18031 | 0.008747983 | 57.59252 | 0.02107404 | 40.77001 | 0.01458169 | 49.41506 | 0.384 | 4.13 | 7.375 | 1.19 | 0 | 6.52 | 0 | 1.05 | 0 | 0 | 0 | 4.534
007_jetti_project_file_leopard_lep | 413 | 0.23 | 117 | 1 | 2.44 | 0.2 | 88.496 | 23.4083 | 0.1660675 | 56.18031 | 0.008747983 | 57.59252 | 0.02107404 | 40.77001 | 0.01458169 | 49.41506 | 0.384 | 4.13 | 7.375 | 1.19 | 0 | 6.52 | 0 | 1.05 | 0 | 0 | 0 | 4.534
007_jetti_project_file_leopard_lep | 420 | 0.235 | 117 | 1 | 2.44 | 0.2 | 88.496 | 23.4083 | 0.1660675 | 56.18031 | 0.008747983 | 57.59252 | 0.02107404 | 40.77001 | 0.01458169 | 49.41506 | 0.384 | 4.13 | 7.375 | 1.19 | 0 | 6.52 | 0 | 1.05 | 0 | 0 | 0 | 4.534
007_jetti_project_file_leopard_lep | 427 | 0.24 | 117 | 1 | 2.44 | 0.2 | 88.496 | 23.4083 | 0.1660675 | 56.18031 | 0.008747983 | 57.59252 | 0.02107404 | 40.77001 | 0.01458169 | 49.41506 | 0.384 | 4.13 | 7.375 | 1.19 | 0 | 6.52 | 0 | 1.05 | 0 | 0 | 0 | 4.534
007_jetti_project_file_leopard_lep | 434 | 0.246 | 117 | 1 | 2.44 | 0.2 | 88.496 | 23.4083 | 0.1660675 | 56.18031 | 0.008747983 | 57.59252 | 0.02107404 | 40.77001 | 0.01458169 | 49.41506 | 0.384 | 4.13 | 7.375 | 1.19 | 0 | 6.52 | 0 | 1.05 | 0 | 0 | 0 | 4.534
007_jetti_project_file_leopard_lep | 441 | 0.251 | 117 | 1 | 2.44 | 0.2 | 88.496 | 23.4083 | 0.1660675 | 56.18031 | 0.008747983 | 57.59252 | 0.02107404 | 40.77001 | 0.01458169 | 49.41506 | 0.384 | 4.13 | 7.375 | 1.19 | 0 | 6.52 | 0 | 1.05 | 0 | 0 | 0 | 4.534
007_jetti_project_file_leopard_lep | 448 | 0.256 | 117 | 1 | 2.44 | 0.2 | 88.496 | 23.4083 | 0.1660675 | 56.18031 | 0.008747983 | 57.59252 | 0.02107404 | 40.77001 | 0.01458169 | 49.41506 | 0.384 | 4.13 | 7.375 | 1.19 | 0 | 6.52 | 0 | 1.05 | 0 | 0 | 0 | 4.534
007_jetti_project_file_leopard_lep | 455 | 0.262 | 117 | 1 | 2.44 | 0.2 | 88.496 | 23.4083 | 0.1660675 | 56.18031 | 0.008747983 | 57.59252 | 0.02107404 | 40.77001 | 0.01458169 | 49.41506 | 0.384 | 4.13 | 7.375 | 1.19 | 0 | 6.52 | 0 | 1.05 | 0 | 0 | 0 | 4.534
007_jetti_project_file_leopard_lep | 462 | 0.267 | 117 | 1 | 2.44 | 0.2 | 88.496 | 23.4083 | 0.1660675 | 56.18031 | 0.008747983 | 57.59252 | 0.02107404 | 40.77001 | 0.01458169 | 49.41506 | 0.384 | 4.13 | 7.375 | 1.19 | 0 | 6.52 | 0 | 1.05 | 0 | 0 | 0 | 4.534
007_jetti_project_file_leopard_lep | 469 | 0.273 | 117 | 1 | 2.44 | 0.2 | 88.496 | 23.4083 | 0.1660675 | 56.18031 | 0.008747983 | 57.59252 | 0.02107404 | 40.77001 | 0.01458169 | 49.41506 | 0.384 | 4.13 | 7.375 | 1.19 | 0 | 6.52 | 0 | 1.05 | 0 | 0 | 0 | 4.534
007_jetti_project_file_leopard_lep | 476 | 0.278 | 117 | 1 | 2.44 | 0.2 | 88.496 | 23.4083 | 0.1660675 | 56.18031 | 0.008747983 | 57.59252 | 0.02107404 | 40.77001 | 0.01458169 | 49.41506 | 0.384 | 4.13 | 7.375 | 1.19 | 0 | 6.52 | 0 | 1.05 | 0 | 0 | 0 | 4.534
007_jetti_project_file_leopard_lep | 483 | 0.284 | 117 | 1 | 2.44 | 0.2 | 88.496 | 23.4083 | 0.1660675 | 56.18031 | 0.008747983 | 57.59252 | 0.02107404 | 40.77001 | 0.01458169 | 49.41506 | 0.384 | 4.13 | 7.375 | 1.19 | 0 | 6.52 | 0 | 1.05 | 0 | 0 | 0 | 4.534
007_jetti_project_file_leopard_lep | 490 | 0.302 | 117 | 1 | 2.44 | 0.2 | 88.496 | 23.4083 | 0.1660675 | 56.18031 | 0.008747983 | 57.59252 | 0.02107404 | 40.77001 | 0.01458169 | 49.41506 | 0.384 | 4.13 | 7.375 | 1.19 | 0 | 6.52 | 0 | 1.05 | 0 | 0 | 0 | 4.534
007_jetti_project_file_leopard_lep | 497 | 0.321 | 117 | 1 | 2.44 | 0.2 | 88.496 | 23.4083 | 0.1660675 | 56.18031 | 0.008747983 | 57.59252 | 0.02107404 | 40.77001 | 0.01458169 | 49.41506 | 0.384 | 4.13 | 7.375 | 1.19 | 0 | 6.52 | 0 | 1.05 | 0 | 0 | 0 | 4.534
007_jetti_project_file_leopard_lep | 504 | 0.338 | 117 | 1 | 2.44 | 0.2 | 88.496 | 23.4083 | 0.1660675 | 56.18031 | 0.008747983 | 57.59252 | 0.02107404 | 40.77001 | 0.01458169 | 49.41506 | 0.384 | 4.13 | 7.375 | 1.19 | 0 | 6.52 | 0 | 1.05 | 0 | 0 | 0 | 4.534
007_jetti_project_file_leopard_lep | 511 | 0.362 | 117 | 1 | 2.44 | 0.2 | 88.496 | 23.4083 | 0.1660675 | 56.18031 | 0.008747983 | 57.59252 | 0.02107404 | 40.77001 | 0.01458169 | 49.41506 | 0.384 | 4.13 | 7.375 | 1.19 | 0 | 6.52 | 0 | 1.05 | 0 | 0 | 0 | 4.534
007_jetti_project_file_leopard_lep | 518 | 0.385 | 117 | 1 | 2.44 | 0.2 | 88.496 | 23.4083 | 0.1660675 | 56.18031 | 0.008747983 | 57.59252 | 0.02107404 | 40.77001 | 0.01458169 | 49.41506 | 0.384 | 4.13 | 7.375 | 1.19 | 0 | 6.52 | 0 | 1.05 | 0 | 0 | 0 | 4.534
007_jetti_project_file_leopard_lep | 525 | 0.4 | 117 | 1 | 2.44 | 0.2 | 88.496 | 23.4083 | 0.1660675 | 56.18031 | 0.008747983 | 57.59252 | 0.02107404 | 40.77001 | 0.01458169 | 49.41506 | 0.384 | 4.13 | 7.375 | 1.19 | 0 | 6.52 | 0 | 1.05 | 0 | 0 | 0 | 4.534
007_jetti_project_file_leopard_lep | 532 | 0.422 | 117 | 1 | 2.44 | 0.2 | 88.496 | 23.4083 | 0.1660675 | 56.18031 | 0.008747983 | 57.59252 | 0.02107404 | 40.77001 | 0.01458169 | 49.41506 | 0.384 | 4.13 | 7.375 | 1.19 | 0 | 6.52 | 0 | 1.05 | 0 | 0 | 0 | 4.534
007_jetti_project_file_leopard_lep | 539 | 0.443 | 117 | 1 | 2.44 | 0.2 | 88.496 | 23.4083 | 0.1660675 | 56.18031 | 0.008747983 | 57.59252 | 0.02107404 | 40.77001 | 0.01458169 | 49.41506 | 0.384 | 4.13 | 7.375 | 1.19 | 0 | 6.52 | 0 | 1.05 | 0 | 0 | 0 | 4.534
007_jetti_project_file_leopard_lep | 546 | 0.467 | 117 | 1 | 2.44 | 0.2 | 88.496 | 23.4083 | 0.1660675 | 56.18031 | 0.008747983 | 57.59252 | 0.02107404 | 40.77001 | 0.01458169 | 49.41506 | 0.384 | 4.13 | 7.375 | 1.19 | 0 | 6.52 | 0 | 1.05 | 0 | 0 | 0 | 4.534
007_jetti_project_file_leopard_lep | 553 | 0.489 | 117 | 1 | 2.44 | 0.2 | 88.496 | 23.4083 | 0.1660675 | 56.18031 | 0.008747983 | 57.59252 | 0.02107404 | 40.77001 | 0.01458169 | 49.41506 | 0.384 | 4.13 | 7.375 | 1.19 | 0 | 6.52 | 0 | 1.05 | 0 | 0 | 0 | 4.534
007_jetti_project_file_leopard_lep | 560 | 0.513 | 117 | 1 | 2.44 | 0.2 | 88.496 | 23.4083 | 0.1660675 | 56.18031 | 0.008747983 | 57.59252 | 0.02107404 | 40.77001 | 0.01458169 | 49.41506 | 0.384 | 4.13 | 7.375 | 1.19 | 0 | 6.52 | 0 | 1.05 | 0 | 0 | 0 | 4.534
007_jetti_project_file_leopard_lep | 567 | 0.534 | 117 | 1 | 2.44 | 0.2 | 88.496 | 23.4083 | 0.1660675 | 56.18031 | 0.008747983 | 57.59252 | 0.02107404 | 40.77001 | 0.01458169 | 49.41506 | 0.384 | 4.13 | 7.375 | 1.19 | 0 | 6.52 | 0 | 1.05 | 0 | 0 | 0 | 4.534
007_jetti_project_file_leopard_lep | 574 | 0.556 | 117 | 1 | 2.44 | 0.2 | 88.496 | 23.4083 | 0.1660675 | 56.18031 | 0.008747983 | 57.59252 | 0.02107404 | 40.77001 | 0.01458169 | 49.41506 | 0.384 | 4.13 | 7.375 | 1.19 | 0 | 6.52 | 0 | 1.05 | 0 | 0 | 0 | 4.534
007_jetti_project_file_leopard_lep | 581 | 0.577 | 117 | 1 | 2.44 | 0.2 | 88.496 | 23.4083 | 0.1660675 | 56.18031 | 0.008747983 | 57.59252 | 0.02107404 | 40.77001 | 0.01458169 | 49.41506 | 0.384 | 4.13 | 7.375 | 1.19 | 0 | 6.52 | 0 | 1.05 | 0 | 0 | 0 | 4.534
007_jetti_project_file_leopard_lep | 588 | 0.599 | 117 | 1 | 2.44 | 0.2 | 88.496 | 23.4083 | 0.1660675 | 56.18031 | 0.008747983 | 57.59252 | 0.02107404 | 40.77001 | 0.01458169 | 49.41506 | 0.384 | 4.13 | 7.375 | 1.19 | 0 | 6.52 | 0 | 1.05 | 0 | 0 | 0 | 4.534
007_jetti_project_file_leopard_lep | 595 | 0.616 | 117 | 1 | 2.44 | 0.2 | 88.496 | 23.4083 | 0.1660675 | 56.18031 | 0.008747983 | 57.59252 | 0.02107404 | 40.77001 | 0.01458169 | 49.41506 | 0.384 | 4.13 | 7.375 | 1.19 | 0 | 6.52 | 0 | 1.05 | 0 | 0 | 0 | 4.534
007_jetti_project_file_leopard_lep | 602 | 0.62 | 117 | 1 | 2.44 | 0.2 | 88.496 | 23.4083 | 0.1660675 | 56.18031 | 0.008747983 | 57.59252 | 0.02107404 | 40.77001 | 0.01458169 | 49.41506 | 0.384 | 4.13 | 7.375 | 1.19 | 0 | 6.52 | 0 | 1.05 | 0 | 0 | 0 | 4.534
007_jetti_project_file_leopard_lep | 609 | 0.624 | 117 | 1 | 2.44 | 0.2 | 88.496 | 23.4083 | 0.1660675 | 56.18031 | 0.008747983 | 57.59252 | 0.02107404 | 40.77001 | 0.01458169 | 49.41506 | 0.384 | 4.13 | 7.375 | 1.19 | 0 | 6.52 | 0 | 1.05 | 0 | 0 | 0 | 4.534
007_jetti_project_file_leopard_lep | 616 | 0.629 | 117 | 1 | 2.44 | 0.2 | 88.496 | 23.4083 | 0.1660675 | 56.18031 | 0.008747983 | 57.59252 | 0.02107404 | 40.77001 | 0.01458169 | 49.41506 | 0.384 | 4.13 | 7.375 | 1.19 | 0 | 6.52 | 0 | 1.05 | 0 | 0 | 0 | 4.534
007_jetti_project_file_leopard_lep | 623 | 0.634 | 117 | 1 | 2.44 | 0.2 | 88.496 | 23.4083 | 0.1660675 | 56.18031 | 0.008747983 | 57.59252 | 0.02107404 | 40.77001 | 0.01458169 | 49.41506 | 0.384 | 4.13 | 7.375 | 1.19 | 0 | 6.52 | 0 | 1.05 | 0 | 0 | 0 | 4.534
007_jetti_project_file_leopard_lep | 630 | 0.637 | 117 | 1 | 2.44 | 0.2 | 88.496 | 23.4083 | 0.1660675 | 56.18031 | 0.008747983 | 57.59252 | 0.02107404 | 40.77001 | 0.01458169 | 49.41506 | 0.384 | 4.13 | 7.375 | 1.19 | 0 | 6.52 | 0 | 1.05 | 0 | 0 | 0 | 4.534
007_jetti_project_file_leopard_lep | 637 | 0.64 | 117 | 1 | 2.44 | 0.2 | 88.496 | 23.4083 | 0.1660675 | 56.18031 | 0.008747983 | 57.59252 | 0.02107404 | 40.77001 | 0.01458169 | 49.41506 | 0.384 | 4.13 | 7.375 | 1.19 | 0 | 6.52 | 0 | 1.05 | 0 | 0 | 0 | 4.534
007_jetti_project_file_leopard_lep | 644 | 0.642 | 117 | 1 | 2.44 | 0.2 | 88.496 | 23.4083 | 0.1660675 | 56.18031 | 0.008747983 | 57.59252 | 0.02107404 | 40.77001 | 0.01458169 | 49.41506 | 0.384 | 4.13 | 7.375 | 1.19 | 0 | 6.52 | 0 | 1.05 | 0 | 0 | 0 | 4.534
007_jetti_project_file_leopard_lep | 651 | 0.645 | 117 | 1 | 2.44 | 0.2 | 88.496 | 23.4083 | 0.1660675 | 56.18031 | 0.008747983 | 57.59252 | 0.02107404 | 40.77001 | 0.01458169 | 49.41506 | 0.384 | 4.13 | 7.375 | 1.19 | 0 | 6.52 | 0 | 1.05 | 0 | 0 | 0 | 4.534
007_jetti_project_file_leopard_lep | 658 | 0.648 | 117 | 1 | 2.44 | 0.2 | 88.496 | 23.4083 | 0.1660675 | 56.18031 | 0.008747983 | 57.59252 | 0.02107404 | 40.77001 | 0.01458169 | 49.41506 | 0.384 | 4.13 | 7.375 | 1.19 | 0 | 6.52 | 0 | 1.05 | 0 | 0 | 0 | 4.534
007_jetti_project_file_leopard_lep | 665 | 0.65 | 117 | 1 | 2.44 | 0.2 | 88.496 | 23.4083 | 0.1660675 | 56.18031 | 0.008747983 | 57.59252 | 0.02107404 | 40.77001 | 0.01458169 | 49.41506 | 0.384 | 4.13 | 7.375 | 1.19 | 0 | 6.52 | 0 | 1.05 | 0 | 0 | 0 | 4.534
007_jetti_project_file_leopard_lep | 672 | 0.65 | 117 | 1 | 2.44 | 0.2 | 88.496 | 23.4083 | 0.1660675 | 56.18031 | 0.008747983 | 57.59252 | 0.02107404 | 40.77001 | 0.01458169 | 49.41506 | 0.384 | 4.13 | 7.375 | 1.19 | 0 | 6.52 | 0 | 1.05 | 0 | 0 | 0 | 4.534

## input_example_compact
project_sample_id | leach_duration_days | cumulative_catalyst_addition_kg_t | transition_time | material_size_p80_in | column_height_m | column_inner_diameter_m | residual_cpy_% | reactor_control_a1 | reactor_control_b1 | reactor_control_a2 | reactor_control_b2 | reactor_catalyzed_a1 | reactor_catalyzed_b1 | reactor_catalyzed_a2 | reactor_catalyzed_b2 | reactor_norm_uplift_prior_pct | cu_% | acid_soluble_% | cyanide_soluble_% | grouped_copper_sulfides | grouped_secondary_copper | grouped_acid_generating_sulfides | grouped_gangue_sulfides | grouped_fe_oxides | grouped_carbonates | bornite | enargite | chlorite
007_jetti_project_file_leopard_lep | [7.0, 14.0, 21.0, 28.0, 35.0, 42.0, 49.0, 56.0, 63.0, 70.0, 77.0, 84.0, 91.0, 98.0, 105.0, 112.0, 119.0, 126.0, 133.0, 140.0, 147.0, 154.0, 161.0, 168.0, 175.0, 182.0, 189.0, 196.0, 203.0, 210.0, 217.0, 224.0, 231.0, 238.0, 245.0, 252.0, 259.0, 266.0, 273.0, 280.0, 287.0, 294.0, 301.0, 308.0, 315.0, 322.0, 329.0, 336.0, 343.0, 350.0, 357.0, 364.0, 371.0, 378.0, 385.0, 392.0, 399.0, 406.0, 413.0, 420.0, 427.0, 434.0, 441.0, 448.0, 455.0, 462.0, 469.0, 476.0, 483.0, 490.0, 497.0, 504.0, 511.0, 518.0, 525.0, 532.0, 539.0, 546.0, 553.0, 560.0, 567.0, 574.0, 581.0, 588.0, 595.0, 602.0, 609.0, 616.0, 623.0, 630.0, 637.0, 644.0, 651.0, 658.0, 665.0, 672.0] | [0.0, 0.0, 0.0, 0.0, 0.0, 0.0, 0.0, 0.0, 0.0, 0.0, 0.0, 0.0, 0.0, 0.0, 0.0, 0.0, 0.002, 0.007, 0.01, 0.014, 0.02, 0.025, 0.031, 0.036, 0.041, 0.047, 0.052, 0.058, 0.063, 0.068, 0.073, 0.078, 0.084, 0.089, 0.094, 0.1, 0.105, 0.111, 0.116, 0.121, 0.127, 0.134, 0.139, 0.145, 0.15, 0.156, 0.162, 0.168, 0.174, 0.18, 0.186, 0.191, 0.197, 0.203, 0.208, 0.214, 0.219, 0.224, 0.23, 0.235, 0.24, 0.246, 0.251, 0.256, 0.262, 0.267, 0.273, 0.278, 0.284, 0.302, 0.321, 0.338, 0.362, 0.385, 0.4, 0.422, 0.443, 0.467, 0.489, 0.513, 0.534, 0.556, 0.577, 0.599, 0.616, 0.62, 0.624, 0.629, 0.634, 0.637, 0.64, 0.642, 0.645, 0.648, 0.65, 0.65] | 117 | 1 | 2.44 | 0.2 | 88.496 | 23.4083 | 0.1660675 | 56.18031 | 0.008747983 | 57.59252 | 0.02107404 | 40.77001 | 0.01458169 | 49.41506 | 0.384 | 4.13 | 7.375 | 1.19 | 0 | 6.52 | 0 | 1.05 | 0 | 0 | 0 | 4.534

## input_schema
input_variable | required | dtype | description | example_source
project_sample_id | TRUE | string | Unique sample identifier. | Columns sample metadata
leach_duration_days | TRUE | float | Time point (days), exploded format one row per point. | Columns leach_duration_days
cumulative_catalyst_addition_kg_t | TRUE | float | Catalyst cumulative value at leach_duration_days, exploded format. | Columns cumulative catalyst profile
transition_time | TRUE | float | Catalyst start/transition day in columns. | Columns transition_time
material_size_p80_in | TRUE | float | Material size p80 (in). | Columns material_size_p80_in
column_height_m | TRUE | float | Column height (m), affects catalyst response kinetics. | Columns geometry
column_inner_diameter_m | TRUE | float | Column inner diameter (m), affects catalyst response kinetics. | Columns geometry
residual_cpy_% | TRUE | float | Residual chalcopyrite (%), major catalyst uplift magnitude driver. | Ore characterization
reactor_control_a1 | TRUE | float | Reactor control fast component a1. | Reactor similarity prior / median fallback
reactor_control_b1 | TRUE | float | Reactor control fast kinetics b1. | Reactor similarity prior / median fallback
reactor_control_a2 | TRUE | float | Reactor control slow component a2. | Reactor similarity prior / median fallback
reactor_control_b2 | TRUE | float | Reactor control slow kinetics b2. | Reactor similarity prior / median fallback
reactor_catalyzed_a1 | TRUE | float | Reactor catalyzed fast component a1. | Reactor similarity prior / median fallback
reactor_catalyzed_b1 | TRUE | float | Reactor catalyzed fast kinetics b1. | Reactor similarity prior / median fallback
reactor_catalyzed_a2 | TRUE | float | Reactor catalyzed slow component a2. | Reactor similarity prior / median fallback
reactor_catalyzed_b2 | TRUE | float | Reactor catalyzed slow kinetics b2. | Reactor similarity prior / median fallback
reactor_norm_uplift_prior_pct | FALSE | float | Optional normalized uplift prior from reactors. | Reactor uplift prior
cu_% | TRUE | float | Dynamic model context feature: CuT %. | Auto-derived from current script feature lists
acid_soluble_% | TRUE | float | Dynamic model context feature: Acid Soluble Cu (%norm). | Auto-derived from current script feature lists
cyanide_soluble_% | TRUE | float | Dynamic model context feature: Cyanide Soluble (%norm). | Auto-derived from current script feature lists
grouped_copper_sulfides | TRUE | float | Dynamic model context feature: Copper Sulphides (%). | Auto-derived from current script feature lists
grouped_secondary_copper | TRUE | float | Dynamic model context feature: Secondary Copper (%). | Auto-derived from current script feature lists
grouped_acid_generating_sulfides | TRUE | float | Dynamic model context feature: Acid Generating Sulphides (%). | Auto-derived from current script feature lists
grouped_gangue_sulfides | TRUE | float | Dynamic model context feature: grouped_gangue_sulfides. | Auto-derived from current script feature lists
grouped_fe_oxides | TRUE | float | Dynamic model context feature: Fe Oxides (%). | Auto-derived from current script feature lists
grouped_carbonates | TRUE | float | Dynamic model context feature: Carbonates (%). | Auto-derived from current script feature lists
bornite | TRUE | float | Dynamic model context feature: Bornite (%). | Auto-derived from current script feature lists
enargite | TRUE | float | Dynamic model context feature: enargite. | Auto-derived from current script feature lists
chlorite | TRUE | float | Dynamic model context feature: chlorite. | Auto-derived from current script feature lists

## metadata
selected_example_project_sample_id | n_input_columns_exploded | n_rows_exploded | n_input_columns_compact | n_dynamic_context_columns | workbook_layout | generated_from_ore_similarity_features | generated_from_column_extra_features
007_jetti_project_file_leopard_lep | 29 | 96 | 29 | 16 | input_example is exploded (one row per time point); input_example_compact keeps arrays. | ["cu_%", "acid_soluble_%", "cyanide_soluble_%", "residual_cpy_%", "grouped_copper_sulfides", "grouped_secondary_copper", "grouped_acid_generating_sulfides", "grouped_gangue_sulfides", "grouped_fe_oxides", "grouped_carbonates", "bornite", "enargite", "chlorite"] | ["material_size_p80_in", "transition_time", "column_height_m", "column_inner_diameter_m"]